## Fe and Fe-As titrations
|  |  | Iron only |  |  |  |  | iron with arsenic
NaOH added ml | pH | mol OH | OH-/Fe+3 | pH | NaOH added ml | pH | mol OH | OH-/Fe+3-As | pH
1 | 2.53 | 0.0057 | 0.8 | 2.53 | 2 | 2.51 | 0.00912 | 1.2 | 2.51
1 | 2.5 | 0.0057 | 0.8 | 2.5 | 3 | 2.55 | 0.01368 | 1.8 | 2.55
3 | 2.62 | 0.0171 | 2.3 | 2.62 | 4 | 2.58 | 0.01824 | 2.4 | 2.58
3 | 2.59 | 0.0171 | 2.3 | 2.59 | 6 | 2.66 | 0.02736 | 3.6 | 2.66
3 | 2.59 | 0.0171 | 2.3 | 2.59 | 7.5 | 2.72 | 0.0342 | 4.6 | 2.72
5 | 2.71 | 0.0285 | 3.8 | 2.71 | 8 | 2.74 | 0.03648 | 4.9 | 2.74
5 | 2.68 | 0.0285 | 3.8 | 2.68 | 12.55 | 2.96 | 0.057228 | 7.6 | 2.96
6 | 2.73 | 0.0342 | 4.6 | 2.73 | 13.5 | 3.01 | 0.06156 | 8.2 | 3.01
7.5 | 2.8 | 0.04275 | 5.7 | 2.8 | 14.1 | 3.05 | 0.064296 | 8.6 | 3.05
8 | 2.85 | 0.0456 | 6.1 | 2.85 | 14.8 | 3.09 | 0.067488 | 9 | 3.09
9.5 | 2.91 | 0.05415 | 7.2 | 2.91 | 18 | 3.33 | 0.08208 | 10.9 | 3.33
9.5 | 2.92 | 0.05415 | 7.2 | 2.92 | 19 | 3.44 | 0.08664 | 11.6 | 3.44
10.5 | 3 | 0.05985 | 8 | 3 | 20 | 3.55 | 0.0912 | 12.2 | 3.55
10.8 | 3.01 | 0.06156 | 8.2 | 3.01 | 21.5 | 3.81 | 0.09804 | 13.1 | 3.81
11.5 | 3.04 | 0.06555 | 8.7 | 3.04 | 22.5 | 4.12 | 0.1026 | 13.7 | 4.12
13 | 3.17 | 0.0741 | 9.9 | 3.17 | 22.7 | 4.14 | 0.103512 | 13.8 | 4.14
13 | 3.15 | 0.0741 | 9.9 | 3.15 | 23 | 4.27 | 0.10488 | 14 | 4.27
15 | 3.37 | 0.0855 | 11.4 | 3.37 | 23 | 4.25 | 0.10488 | 14 | 4.25
15.5 | 3.42 | 0.08835 | 11.8 | 3.42 | 23.3 | 4.4 | 0.106248 | 14.2 | 4.4
16 | 3.46 | 0.0912 | 12.2 | 3.46 | 23.5 | 4.62 | 0.10716 | 14.3 | 4.62
18 | 3.86 | 0.1026 | 13.7 | 3.86 | 23.5 | 4.63 | 0.10716 | 14.3 | 4.63
18 | 3.91 | 0.1026 | 13.7 | 3.91 | 23.8 | 5.29 | 0.108528 | 14.5 | 5.29
18.5 | 4.04 | 0.10545 | 14.1 | 4.04 | 23.8 | 5.27 | 0.108528 | 14.5 | 5.27
18.5 | 3.93 | 0.10545 | 14.1 | 3.93 | 24 | 5.92 | 0.10944 | 14.6 | 5.92
18.5 | 4.08 | 0.10545 | 14.1 | 4.08 | 24 | 6.07 | 0.10944 | 14.6 | 6.07
18.9 | 4.25 | 0.10773 | 14.4 | 4.25 | 24 | 5.95 | 0.10944 | 14.6 | 5.95
19 | 4.22 | 0.1083 | 14.4 | 4.22 | 24.1 | 6.21 | 0.109896 | 14.7 | 6.21
19.1 | 4.39 | 0.10887 | 14.5 | 4.39 | 24.2 | 6.61 | 0.110352 | 14.7 | 6.61
19.3 | 4.64 | 0.11001 | 14.7 | 4.64 | 24.2 | 6.83 | 0.110352 | 14.7 | 6.83
19.4 | 4.46 | 0.11058 | 14.7 | 4.46 | 24.3 | 7.3 | 0.110808 | 14.8 | 7.3
19.5 | 4.74 | 0.11115 | 14.8 | 4.74 | 24.3 | 8.05 | 0.110808 | 14.8 | 8.05
19.5 | 5.24 | 0.11115 | 14.8 | 5.24 | 24.4 | 8.6 | 0.111264 | 14.8 | 8.6
19.6 | 5.34 | 0.11172 | 14.9 | 5.34 | 24.4 | 8.81 | 0.111264 | 14.8 | 8.81
19.7 | 5.98 | 0.11229 | 15 | 5.98 | 24.4 | 7.38 | 0.111264 | 14.8 | 7.38
19.8 | 5.6 | 0.11286 | 15 | 5.6 | 24.5 | 9.16 | 0.11172 | 14.9 | 9.16
19.8 | 6.46 | 0.11286 | 15 | 6.46 | 24.5 | 9 | 0.11172 | 14.9 | 9
19.9 | 8.17 | 0.11343 | 15.1 | 8.17 | 24.6 | 9.36 | 0.112176 | 15 | 9.36
20 | 8.35 | 0.114 | 15.2 | 8.35 | 24.6 | 9.46 | 0.112176 | 15 | 9.46
20 | 9.03 | 0.114 | 15.2 | 9.03 | 24.7 | 9.51 | 0.112632 | 15 | 9.51
20 | 8.92 | 0.114 | 15.2 | 8.92 | 25 | 9.83 | 0.114 | 15.2 | 9.83
20.2 | 9.5 | 0.11514 | 15.4 | 9.5 | 25 | 9.86 | 0.114 | 15.2 | 9.86
20.2 | 9.58 | 0.11514 | 15.4 | 9.58 | 25 | 9.81 | 0.114 | 15.2 | 9.81
20.3 | 9.64 | 0.11571 | 15.4 | 9.64 | 26 | 10.28 | 0.11856 | 15.8 | 10.28
20.5 | 9.88 | 0.11685 | 15.6 | 9.88 | 27.5 | 10.54 | 0.1254 | 16.7 | 10.54
20.5 | 9.9 | 0.11685 | 15.6 | 9.9 | 28 | 10.65 | 0.12768 | 17 | 10.65
20.7 | 10.1 | 0.11799 | 15.7 | 10.1 | 28 | 10.68 | 0.12768 | 17 | 10.68
20.7 | 9.97 | 0.11799 | 15.7 | 9.97 | 31.5 | 10.95 | 0.14364 | 19.2 | 10.95
20.9 | 10.21 | 0.11913 | 15.9 | 10.21 | 32 | 10.98 | 0.14592 | 19.5 | 10.98
21 | 10.24 | 0.1197 | 16 | 10.24 | 33.5 | 11 | 0.15276 | 20.4 | 11
21 | 10.16 | 0.1197 | 16 | 10.16
21.2 | 10.33 | 0.12084 | 16.1 | 10.33
21.5 | 10.36 | 0.12255 | 16.3 | 10.36
22 | 10.54 | 0.1254 | 16.7 | 10.54
22 | 10.54 | 0.1254 | 16.7 | 10.54
22 | 10.49 | 0.1254 | 16.7 | 10.49
22.5 | 10.62 | 0.12825 | 17.1 | 10.62
22.5 | 10.5 | 0.12825 | 17.1 | 10.5
23 | 10.73 | 0.1311 | 17.5 | 10.73
23 | 10.69 | 0.1311 | 17.5 | 10.69
23 | 10.67 | 0.1311 | 17.5 | 10.67
23.5 | 10.8 | 0.13395 | 17.9 | 10.8
23.5 | 10.78 | 0.13395 | 17.9 | 10.78
23.5 | 10.74 | 0.13395 | 17.9 | 10.74
24 | 10.8 | 0.1368 | 18.2 | 10.8
24.5 | 10.91 | 0.13965 | 18.6 | 10.91
24.5 | 10.88 | 0.13965 | 18.6 | 10.88
24.5 | 10.85 | 0.13965 | 18.6 | 10.85
25 | 10.95 | 0.1425 | 19 | 10.95
25 | 10.93 | 0.1425 | 19 | 10.93
25 | 10.89 | 0.1425 | 19 | 10.89